## Initial_magnetization_curve
P1 |  |  | P2 |  |  | P3 |  |  | P4
H (A/m) | B(T) | μr (-) | H (A/m) | B(T) | μr (-) | H (A/m) | B(T) | μr (-) | H (A/m) | B(T) | μr (-)
4.80826 | 0.00332782 | 550.76 | 4.80139 | 0.00249679 | 413.815 | 4.82226 | 0.0037952 | 626.288 | 4.8039 | 0.00349446 | 578.864
9.7121 | 0.00979752 | 802.774 | 9.72236 | 0.00756859 | 619.489 | 9.73388 | 0.0110163 | 900.619 | 9.72027 | 0.0101376 | 829.937
15.2471 | 0.0203457 | 1061.88 | 15.271 | 0.0162587 | 847.248 | 15.2802 | 0.0232195 | 1209.24 | 15.2504 | 0.0209546 | 1093.42
20.1608 | 0.0332631 | 1312.94 | 20.1872 | 0.0269919 | 1064.01 | 20.1886 | 0.0387644 | 1527.98 | 20.1745 | 0.0342755 | 1351.98
29.8864 | 0.0759621 | 2022.62 | 29.9225 | 0.0618936 | 1646.03 | 29.9159 | 0.0955864 | 2542.63 | 29.9208 | 0.0794205 | 2112.27
39.6907 | 0.143911 | 2885.34 | 39.7408 | 0.117029 | 2343.4 | 39.7467 | 0.192037 | 3844.8 | 39.7622 | 0.156128 | 3124.64
45.8166 | 0.19379 | 3365.89 | 45.8702 | 0.159047 | 2759.22 | 45.8861 | 0.258408 | 4481.41 | 45.8965 | 0.211823 | 3672.68
51.9447 | 0.244662 | 3748.13 | 52.006 | 0.204981 | 3136.54 | 51.9958 | 0.320567 | 4906.15 | 52.0152 | 0.267643 | 4094.63
61.1025 | 0.321699 | 4189.68 | 61.1652 | 0.276782 | 3601 | 61.1699 | 0.410457 | 5339.74 | 61.172 | 0.350205 | 4555.75
71.4803 | 0.399018 | 4442.17 | 71.5574 | 0.35233 | 3918.19 | 71.5822 | 0.495153 | 5504.59 | 71.5757 | 0.431366 | 4795.9
85.6055 | 0.489204 | 4547.56 | 85.6933 | 0.442865 | 4112.58 | 85.6987 | 0.590996 | 5487.83 | 85.7197 | 0.524822 | 4872.16
95.3255 | 0.541282 | 4518.6 | 95.4584 | 0.495894 | 4133.94 | 95.4514 | 0.645757 | 5383.65 | 95.4732 | 0.578452 | 4821.43
110.624 | 0.612494 | 4405.97 | 110.759 | 0.568973 | 4087.93 | 110.757 | 0.719682 | 5170.83 | 110.761 | 0.651397 | 4680.03
131.442 | 0.693357 | 4197.73 | 131.602 | 0.652233 | 3943.94 | 131.611 | 0.803264 | 4856.88 | 131.601 | 0.733962 | 4438.18
161.423 | 0.786869 | 3879.05 | 161.614 | 0.748568 | 3685.89 | 161.638 | 0.899968 | 4430.72 | 161.611 | 0.829638 | 4085.15
186.501 | 0.851715 | 3634.16 | 186.735 | 0.815022 | 3473.24 | 186.741 | 0.966878 | 4120.24 | 186.624 | 0.895817 | 3819.81
217.073 | 0.919154 | 3369.56 | 217.324 | 0.884028 | 3237.04 | 217.344 | 1.0358 | 3792.46 | 217.224 | 0.964779 | 3534.35
256.833 | 0.993951 | 3079.68 | 257.163 | 0.960184 | 2971.23 | 257.165 | 1.11099 | 3437.88 | 257.022 | 1.04082 | 3222.52
302.051 | 1.06593 | 2808.26 | 302.42 | 1.03306 | 2718.34 | 302.43 | 1.18166 | 3109.28 | 302.26 | 1.11331 | 2931.07
352.209 | 1.13368 | 2561.42 | 352.648 | 1.10171 | 2486.08 | 352.656 | 1.24625 | 2812.18 | 352.443 | 1.18074 | 2665.98
423.179 | 1.21298 | 2280.97 | 423.71 | 1.18218 | 2220.27 | 423.721 | 1.31882 | 2476.83 | 423.46 | 1.25801 | 2364.08
503.891 | 1.28535 | 2029.89 | 504.544 | 1.25609 | 1981.13 | 504.546 | 1.38158 | 2179.04 | 504.253 | 1.32639 | 2093.2
604.174 | 1.35536 | 1785.18 | 604.938 | 1.32822 | 1747.23 | 604.917 | 1.43855 | 1892.43 | 604.571 | 1.39011 | 1829.75
709.379 | 1.41097 | 1582.82 | 710.284 | 1.38618 | 1553.03 | 710.273 | 1.48105 | 1659.34 | 709.855 | 1.43871 | 1612.86
801.115 | 1.44834 | 1438.68 | 802.146 | 1.42565 | 1414.32 | 802.114 | 1.50831 | 1496.39 | 801.654 | 1.47045 | 1459.66
953.994 | 1.4945 | 1246.63 | 955.215 | 1.47519 | 1228.96 | 955.155 | 1.54104 | 1283.89 | 954.613 | 1.50885 | 1257.79
1137.44 | 1.53265 | 1072.26 | 1138.9 | 1.51695 | 1059.92 | 1138.87 | 1.568 | 1095.62 | 1138.21 | 1.54035 | 1076.94
1204.69 | 1.54357 | 1019.63 | 1206.2 | 1.52904 | 1008.77 | 1206.19 | 1.57584 | 1039.65 | 1205.52 | 1.54947 | 1022.82
1926.17 | 1.61358 | 666.631 | 1928.63 | 1.60746 | 663.26 | 1928.63 | 1.63002 | 672.567 | 1927.48 | 1.61003 | 664.711
3368.72 | 1.68045 | 396.963 | 3373.08 | 1.68105 | 396.592 | 3373.04 | 1.68981 | 398.664 | 3371.02 | 1.67245 | 394.804
4083.88 | 1.70412 | 332.061 | 4089.2 | 1.70636 | 332.065 | 4089.18 | 1.71237 | 333.237 | 4086.59 | 1.69538 | 330.138
6944.37 | 1.77874 | 203.831 | 6953.42 | 1.78372 | 204.135 | 6953.51 | 1.78563 | 204.351 | 6949.07 | 1.7687 | 202.543
9822.53 | 1.83796 | 148.903 | 9835.38 | 1.84374 | 149.176 | 9835.7 | 1.84466 | 149.245 | 9829.28 | 1.82744 | 147.949
12688.5 | 1.88796 | 118.406 | 12704.9 | 1.89408 | 118.636 | 12705 | 1.89466 | 118.671 | 12697.2 | 1.8771 | 117.644
18425.9 | 1.97007 | 85.083 | 18449.6 | 1.97648 | 85.2501 | 18449.2 | 1.97696 | 85.2731 | 18438.5 | 1.9587 | 84.5344
24162.9 | 2.03493 | 67.0178 | 24193.9 | 2.04139 | 67.1444 | 24193.3 | 2.04194 | 67.1643 | 24179.5 | 2.02314 | 66.5839

## Major_hysteresis_loop
P1 |  | P2 |  | P3 |  | P4
H (A/m) | B(T) | H (A/m) | B(T) | H (A/m) | B(T) | H (A/m) | B(T)
22557 | 2.0184 | 22601 | 2.0363 | 22583 | 2.0277 | 22572 | 2.0064
18919 | 1.9768 | 18958 | 1.9946 | 18942 | 1.9858 | 18933 | 1.9647
16737 | 1.9485 | 16770 | 1.9662 | 16757 | 1.9573 | 16748 | 1.9366
14299 | 1.9139 | 14328 | 1.9314 | 14316 | 1.9223 | 14309 | 1.9022
14013 | 1.9096 | 14042 | 1.927 | 14030 | 1.9179 | 14023 | 1.8979
13728 | 1.9053 | 13755 | 1.9226 | 13744 | 1.9134 | 13736 | 1.8937
13441 | 1.901 | 13468 | 1.9181 | 13457 | 1.9089 | 13450 | 1.8893
13156 | 1.8966 | 13182 | 1.9136 | 13171 | 1.9044 | 13164 | 1.8851
12870 | 1.892 | 12895 | 1.909 | 12885 | 1.8998 | 12878 | 1.8807
12584 | 1.8875 | 12609 | 1.9044 | 12599 | 1.8951 | 12592 | 1.8762
12298 | 1.8828 | 12323 | 1.8996 | 12312 | 1.8904 | 12306 | 1.8716
12012 | 1.878 | 12036 | 1.8949 | 12026 | 1.8856 | 12020 | 1.867
11726 | 1.8731 | 11750 | 1.8901 | 11740 | 1.8807 | 11734 | 1.8623
11440 | 1.8682 | 11463 | 1.8853 | 11454 | 1.8757 | 11448 | 1.8575
11154 | 1.8631 | 11177 | 1.8804 | 11167 | 1.8707 | 11162 | 1.8527
10868 | 1.8581 | 10890 | 1.8753 | 10881 | 1.8656 | 10875 | 1.8478
10582 | 1.853 | 10604 | 1.8701 | 10594 | 1.8604 | 10589 | 1.8429
10296 | 1.8479 | 10317 | 1.8649 | 10309 | 1.8552 | 10303 | 1.8378
10010 | 1.8426 | 10030 | 1.8597 | 10022 | 1.8498 | 10017 | 1.8327
9724.3 | 1.8373 | 9743.9 | 1.8544 | 9736 | 1.8445 | 9730.7 | 1.8275
9438.4 | 1.832 | 9457.7 | 1.849 | 9449.7 | 1.8389 | 9444.6 | 1.8222
9152.5 | 1.8266 | 9170.8 | 1.8434 | 9163.5 | 1.8333 | 9158.5 | 1.8168
8866.7 | 1.8211 | 8884.6 | 1.8379 | 8877.2 | 1.8276 | 8872.4 | 1.8113
8580.7 | 1.8154 | 8598.2 | 1.8322 | 8591 | 1.8219 | 8586.1 | 1.8057
8294.9 | 1.8096 | 8311.8 | 1.8264 | 8304.6 | 1.8161 | 8300.1 | 1.7999
8009 | 1.8037 | 8025 | 1.8205 | 8018.3 | 1.8101 | 8014.1 | 1.7941
7722.9 | 1.7978 | 7739 | 1.8145 | 7732.1 | 1.804 | 7727.8 | 1.7882
7436.9 | 1.7917 | 7452.1 | 1.8085 | 7446 | 1.7976 | 7441.8 | 1.7823
7151.1 | 1.7855 | 7165.4 | 1.8023 | 7159.7 | 1.7912 | 7155.5 | 1.7764
6865 | 1.7793 | 6879.1 | 1.796 | 6873.3 | 1.7848 | 6869.4 | 1.7703
6578.9 | 1.7729 | 6592.5 | 1.7894 | 6586.9 | 1.7782 | 6583.2 | 1.7642
6293 | 1.7663 | 6306.1 | 1.7828 | 6300.8 | 1.7715 | 6297.1 | 1.758
6006.9 | 1.7596 | 6019.4 | 1.7759 | 6014.3 | 1.7647 | 6010.8 | 1.7516
5721.1 | 1.7527 | 5732.7 | 1.7689 | 5728.1 | 1.7577 | 5724.5 | 1.7451
5435.1 | 1.7457 | 5446.1 | 1.7616 | 5441.4 | 1.7505 | 5438.2 | 1.7383
5149 | 1.7384 | 5159.6 | 1.7543 | 5155.1 | 1.7433 | 5152 | 1.7313
4862.9 | 1.731 | 4872.9 | 1.7466 | 4869 | 1.7359 | 4865.7 | 1.7241
4576.9 | 1.7233 | 4586.4 | 1.7387 | 4582.7 | 1.7282 | 4579.6 | 1.7167
4290.9 | 1.7153 | 4299.9 | 1.7304 | 4296.5 | 1.7203 | 4293.4 | 1.7091
4004.9 | 1.707 | 4013.3 | 1.7219 | 4010 | 1.7121 | 4007.1 | 1.7011
3718.8 | 1.6985 | 3726.7 | 1.7129 | 3723.6 | 1.7036 | 3720.9 | 1.6927
3432.8 | 1.6895 | 3440.1 | 1.7034 | 3437.3 | 1.6949 | 3434.7 | 1.6841
3146.8 | 1.68 | 3153.6 | 1.6934 | 3150.9 | 1.6858 | 3148.5 | 1.675
2860.8 | 1.6701 | 2866.9 | 1.6825 | 2864.6 | 1.6763 | 2862.3 | 1.6654
2574.8 | 1.6595 | 2580.4 | 1.6708 | 2578.2 | 1.6662 | 2576.1 | 1.655
2288.8 | 1.648 | 2293.8 | 1.6579 | 2291.8 | 1.6555 | 2290 | 1.6438
2002.9 | 1.6351 | 2007.2 | 1.6432 | 2005.5 | 1.6437 | 2003.7 | 1.6313
1716.8 | 1.6199 | 1720.5 | 1.626 | 1719 | 1.6303 | 1717.4 | 1.6171
1430.7 | 1.6006 | 1433.9 | 1.6046 | 1432.5 | 1.6142 | 1431.2 | 1.5998
1144.6 | 1.5736 | 1147.2 | 1.5748 | 1146.2 | 1.594 | 1144.8 | 1.5771
858.46 | 1.5291 | 860.51 | 1.5269 | 859.63 | 1.5635 | 858.48 | 1.5414
572.35 | 1.4387 | 573.84 | 1.4331 | 573.2 | 1.5019 | 572.15 | 1.4685
286.23 | 1.2263 | 287.04 | 1.2214 | 286.75 | 1.3274 | 285.82 | 1.2742
143.12 | 1.0217 | 143.67 | 1.0236 | 143.48 | 1.1261 | 142.71 | 1.0668
71.571 | 0.87186 | 72.009 | 0.88004 | 71.887 | 0.96285 | 71.088 | 0.90832
35.835 | 0.77574 | 36.304 | 0.78826 | 36.025 | 0.85205 | 35.222 | 0.80413
17.575 | 0.71649 | 17.995 | 0.73281 | 17.731 | 0.78315 | 16.946 | 0.74027
8.6527 | 0.68395 | 9.0608 | 0.70267 | 8.7543 | 0.74471 | 7.9663 | 0.70489
4.3256 | 0.66686 | 4.7018 | 0.68719 | 4.4654 | 0.72443 | 3.6535 | 0.68652
0.1867 | 0.65029 | 0.46493 | 0.67171 | 0.32133 | 0.70407 | -0.49307 | 0.6683
-4.1352 | 0.63133 | -3.898 | 0.6539 | -3.9461 | 0.68256 | -4.8548 | 0.64808
-8.427 | 0.61266 | -8.2406 | 0.63639 | -8.2871 | 0.65957 | -9.1583 | 0.628
-17.419 | 0.56679 | -17.191 | 0.59431 | -17.261 | 0.60249 | -18.03 | 0.57827
-35.643 | 0.40785 | -35.388 | 0.45764 | -35.519 | 0.38682 | -36.263 | 0.40999
-71.508 | -0.22948 | -71.171 | -0.12177 | -71.344 | -0.38502 | -72.134 | -0.28562
-143.02 | -0.71377 | -142.9 | -0.66018 | -143.02 | -0.83319 | -143.77 | -0.76092
-286.11 | -1.0369 | -286.27 | -1.005 | -286.27 | -1.1543 | -286.92 | -1.0866
-572.21 | -1.3307 | -572.98 | -1.3063 | -572.7 | -1.42 | -573.23 | -1.3693
-858.38 | -1.4647 | -859.67 | -1.4472 | -859.21 | -1.5209 | -859.51 | -1.4849
-1144.5 | -1.532 | -1146.4 | -1.5204 | -1145.7 | -1.5684 | -1145.9 | -1.5401
-1430.6 | -1.5712 | -1433.1 | -1.5643 | -1432.1 | -1.5974 | -1432.2 | -1.5728
-1716.7 | -1.5977 | -1719.7 | -1.5945 | -1718.5 | -1.6184 | -1718.4 | -1.5957
-2002.7 | -1.6176 | -2006.3 | -1.6173 | -2004.9 | -1.635 | -2004.7 | -1.6137
-2288.8 | -1.634 | -2292.9 | -1.6357 | -2291.2 | -1.6491 | -2291 | -1.6287
-2574.8 | -1.648 | -2579.6 | -1.6514 | -2577.6 | -1.6614 | -2577.1 | -1.6419
-2860.9 | -1.6603 | -2866.2 | -1.6652 | -2864 | -1.6728 | -2863.3 | -1.6535
-3146.8 | -1.6715 | -3152.8 | -1.6775 | -3150.4 | -1.6832 | -3149.6 | -1.6643
-3432.8 | -1.6819 | -3439.4 | -1.689 | -3436.8 | -1.6929 | -3435.8 | -1.6743
-3718.7 | -1.6917 | -3726 | -1.6996 | -3723.1 | -1.7022 | -3722.1 | -1.6837
-4004.8 | -1.7009 | -4012.6 | -1.7096 | -4009.5 | -1.711 | -4008.4 | -1.6926
-4290.8 | -1.7096 | -4299.1 | -1.719 | -4295.7 | -1.7194 | -4294.5 | -1.7011
-4576.7 | -1.718 | -4585.7 | -1.7281 | -4582 | -1.7276 | -4580.6 | -1.7093
-4862.8 | -1.7263 | -4872.5 | -1.7368 | -4868.3 | -1.7356 | -4866.8 | -1.7171
-5148.8 | -1.7342 | -5158.9 | -1.7451 | -5154.8 | -1.7433 | -5153 | -1.7249
-5434.8 | -1.7419 | -5445.3 | -1.7531 | -5441.2 | -1.7508 | -5439.3 | -1.7323
-5720.7 | -1.7494 | -5731.9 | -1.7608 | -5727.5 | -1.758 | -5725.4 | -1.7395
-6006.7 | -1.7567 | -6018.5 | -1.7683 | -6013.9 | -1.7651 | -6011.6 | -1.7466
-6292.7 | -1.7638 | -6305.1 | -1.7756 | -6300.2 | -1.772 | -6297.7 | -1.7534
-6578.5 | -1.7706 | -6591.4 | -1.7826 | -6586.5 | -1.7788 | -6583.7 | -1.7601
-6864.6 | -1.7773 | -6878 | -1.7896 | -6872.5 | -1.7855 | -6869.9 | -1.7667
-7150.6 | -1.7838 | -7164.6 | -1.7963 | -7159 | -1.792 | -7156.2 | -1.7732
-7436.6 | -1.7901 | -7451.2 | -1.8027 | -7445.3 | -1.7983 | -7442.3 | -1.7796
-7722.4 | -1.7963 | -7737.6 | -1.8092 | -7731.6 | -1.8046 | -7728.2 | -1.7857
-8008.5 | -1.8024 | -8023.9 | -1.8155 | -8017.8 | -1.8107 | -8014.2 | -1.7917
-8294.4 | -1.8084 | -8310.6 | -1.8216 | -8304.2 | -1.8166 | -8300.5 | -1.7976
-8580.1 | -1.8143 | -8597 | -1.8278 | -8590.2 | -1.8224 | -8586.8 | -1.8035
-8866.4 | -1.82 | -8883.9 | -1.8338 | -8876.5 | -1.8282 | -8872.8 | -1.8092
-9152.2 | -1.8256 | -9170.2 | -1.8397 | -9162.8 | -1.8338 | -9159.1 | -1.8149
-9438 | -1.8312 | -9456.3 | -1.8456 | -9449.1 | -1.8394 | -9445.3 | -1.8204
-9724 | -1.8366 | -9742.8 | -1.8513 | -9735.6 | -1.8448 | -9731.4 | -1.8259
-10010 | -1.8419 | -10029 | -1.857 | -10022 | -1.8503 | -10018 | -1.8313
-10296 | -1.8472 | -10316 | -1.8624 | -10308 | -1.8556 | -10303 | -1.8366
-10582 | -1.8524 | -10602 | -1.8678 | -10594 | -1.8608 | -10589 | -1.8417
-10868 | -1.8575 | -10889 | -1.873 | -10880 | -1.8659 | -10876 | -1.8469
-11154 | -1.8626 | -11176 | -1.8781 | -11167 | -1.871 | -11162 | -1.8518
-11440 | -1.8675 | -11462 | -1.8832 | -11453 | -1.876 | -11448 | -1.8568
-11726 | -1.8724 | -11749 | -1.8882 | -11740 | -1.8809 | -11734 | -1.8617
-12012 | -1.8772 | -12036 | -1.8933 | -12026 | -1.8858 | -12020 | -1.8665
-12298 | -1.882 | -12322 | -1.8982 | -12312 | -1.8906 | -12307 | -1.8713
-12584 | -1.8866 | -12608 | -1.903 | -12598 | -1.8953 | -12593 | -1.8759
-12870 | -1.8912 | -12895 | -1.9077 | -12884 | -1.8999 | -12879 | -1.8805
-13155 | -1.8957 | -13181 | -1.9124 | -13171 | -1.9044 | -13165 | -1.885
-13442 | -1.9002 | -13468 | -1.917 | -13458 | -1.9089 | -13452 | -1.8895
-13728 | -1.9047 | -13754 | -1.9215 | -13744 | -1.9133 | -13738 | -1.8938
-14014 | -1.9091 | -14041 | -1.926 | -14030 | -1.9177 | -14024 | -1.8981
-14300 | -1.9134 | -14328 | -1.9304 | -14316 | -1.9221 | -14310 | -1.9023
-16737 | -1.9482 | -16771 | -1.9655 | -16757 | -1.9571 | -16749 | -1.9368
-18920 | -1.9765 | -18957 | -1.994 | -18942 | -1.9856 | -18934 | -1.9648
-22557 | -2.0184 | -22601 | -2.0363 | -22583 | -2.0277 | -22572 | -2.0064
-18919 | -1.9766 | -18957 | -1.9944 | -18941 | -1.9859 | -18933 | -1.9647
-16737 | -1.9485 | -16769 | -1.9659 | -16756 | -1.9575 | -16749 | -1.9365
-14299 | -1.9136 | -14327 | -1.931 | -14316 | -1.9228 | -14310 | -1.9017
-14014 | -1.9092 | -14041 | -1.9266 | -14030 | -1.9185 | -14024 | -1.8972
-13728 | -1.9048 | -13754 | -1.9223 | -13743 | -1.914 | -13737 | -1.8927
-13442 | -1.9003 | -13468 | -1.9179 | -13457 | -1.9097 | -13451 | -1.8882
-13156 | -1.8958 | -13181 | -1.9134 | -13171 | -1.9052 | -13165 | -1.8836
-12870 | -1.8911 | -12895 | -1.9088 | -12885 | -1.9007 | -12879 | -1.879
-12584 | -1.8865 | -12608 | -1.9041 | -12598 | -1.8961 | -12593 | -1.8743
-12298 | -1.8818 | -12322 | -1.8993 | -12312 | -1.8915 | -12307 | -1.8695
-12012 | -1.877 | -12035 | -1.8945 | -12026 | -1.8868 | -12020 | -1.8648
-11726 | -1.8722 | -11749 | -1.8897 | -11740 | -1.882 | -11734 | -1.8599
-11440 | -1.8673 | -11462 | -1.8847 | -11453 | -1.8771 | -11448 | -1.855
-11154 | -1.8623 | -11176 | -1.8797 | -11167 | -1.8723 | -11162 | -1.8501
-10868 | -1.8572 | -10889 | -1.8745 | -10881 | -1.8674 | -10876 | -1.845
-10583 | -1.8521 | -10603 | -1.8693 | -10595 | -1.8624 | -10590 | -1.8399
-10297 | -1.8469 | -10316 | -1.8641 | -10308 | -1.8573 | -10304 | -1.8348
-10011 | -1.8417 | -10030 | -1.8588 | -10022 | -1.8521 | -10018 | -1.8295
-9724.5 | -1.8363 | -9743.4 | -1.8534 | -9735.7 | -1.8468 | -9731.8 | -1.8242
-9438.6 | -1.8309 | -9456.7 | -1.8478 | -9449.4 | -1.8414 | -9445.6 | -1.8188
-9152.9 | -1.8254 | -9170.4 | -1.8421 | -9163.1 | -1.8358 | -9159.4 | -1.8133
-8866.5 | -1.8199 | -8884.2 | -1.8363 | -8876.9 | -1.8301 | -8873.3 | -1.8077
-8581 | -1.8143 | -8597.3 | -1.8302 | -8590.9 | -1.8245 | -8587.3 | -1.8021
-8294.8 | -1.8086 | -8311 | -1.8242 | -8304.4 | -1.8187 | -8301.3 | -1.7964
-8009 | -1.8028 | -8024.9 | -1.8181 | -8018.1 | -1.8127 | -8014.9 | -1.7906
-7722.9 | -1.7969 | -7738.1 | -1.8119 | -7731.9 | -1.8068 | -7728.9 | -1.7847
-7437.1 | -1.7908 | -7451.6 | -1.8055 | -7445.6 | -1.8006 | -7442.8 | -1.7786
-7151.3 | -1.7847 | -7165.1 | -1.7992 | -7159.5 | -1.7944 | -7156.6 | -1.7724
-6865.3 | -1.7785 | -6878.5 | -1.7925 | -6873.1 | -1.7881 | -6870.3 | -1.766
-6579.4 | -1.7721 | -6592 | -1.7857 | -6586.8 | -1.7816 | -6584.2 | -1.7596
-6293.2 | -1.7655 | -6305.2 | -1.7788 | -6300.6 | -1.7751 | -6298 | -1.7529
-6007.3 | -1.7588 | -6018.8 | -1.7717 | -6014.3 | -1.7682 | -6011.7 | -1.7462
-5721.2 | -1.7518 | -5732.2 | -1.7645 | -5727.9 | -1.7613 | -5725.8 | -1.7392
-5435.2 | -1.7446 | -5445.8 | -1.7571 | -5441.5 | -1.7542 | -5439.6 | -1.732
-5149.3 | -1.7373 | -5159.1 | -1.7495 | -5155.1 | -1.747 | -5153.2 | -1.7247
-4863.2 | -1.7297 | -4872.5 | -1.7416 | -4868.6 | -1.7396 | -4867.2 | -1.717
-4577.2 | -1.7219 | -4585.9 | -1.7336 | -4582.2 | -1.732 | -4580.9 | -1.7092
-4291.1 | -1.7139 | -4299.2 | -1.7253 | -4296 | -1.7242 | -4294.7 | -1.701
-4005.2 | -1.7055 | -4012.8 | -1.7167 | -4009.7 | -1.7161 | -4008.4 | -1.6926
-3719.2 | -1.6968 | -3726 | -1.7075 | -3723.3 | -1.7077 | -3722.2 | -1.684
-3433.2 | -1.6877 | -3439.5 | -1.6979 | -3437 | -1.6991 | -3436 | -1.675
-3147.2 | -1.6781 | -3153 | -1.6876 | -3150.6 | -1.6901 | -3149.8 | -1.6655
-2861.1 | -1.6679 | -2866.3 | -1.6768 | -2864.1 | -1.6807 | -2863.6 | -1.6556
-2575.1 | -1.6569 | -2579.7 | -1.665 | -2577.8 | -1.6706 | -2577.3 | -1.6451
-2288.9 | -1.645 | -2293.1 | -1.6519 | -2291.5 | -1.6598 | -2291.1 | -1.6339
-2002.9 | -1.6316 | -2006.6 | -1.637 | -2005.1 | -1.6479 | -2004.8 | -1.6214
-1716.7 | -1.6159 | -1719.9 | -1.6194 | -1718.7 | -1.6347 | -1718.5 | -1.6072
-1430.7 | -1.5965 | -1433.2 | -1.5976 | -1432.3 | -1.6192 | -1432.2 | -1.5901
-1144.6 | -1.5694 | -1146.5 | -1.5675 | -1145.8 | -1.5992 | -1145.9 | -1.5676
-858.42 | -1.5251 | -859.73 | -1.5192 | -859.19 | -1.5693 | -859.5 | -1.5321
-572.23 | -1.4349 | -573.02 | -1.4255 | -572.73 | -1.5081 | -573.21 | -1.4591
-286.04 | -1.2222 | -286.3 | -1.2133 | -286.2 | -1.3345 | -286.87 | -1.2654
-142.99 | -1.0181 | -142.91 | -1.016 | -142.88 | -1.1331 | -143.65 | -1.0594
-71.389 | -0.86789 | -71.204 | -0.87371 | -71.241 | -0.9695 | -72.041 | -0.90144
-35.564 | -0.77162 | -35.372 | -0.78235 | -35.44 | -0.85798 | -36.256 | -0.79853
-17.334 | -0.71266 | -17.044 | -0.72664 | -17.178 | -0.78878 | -17.99 | -0.73552
-8.4303 | -0.68066 | -8.088 | -0.69673 | -8.2253 | -0.75027 | -9.0969 | -0.70127
-4.1216 | -0.66425 | -3.7928 | -0.68162 | -3.8902 | -0.72998 | -4.7599 | -0.68342
0.24472 | -0.64706 | 0.56465 | -0.66587 | 0.41039 | -0.70913 | -0.35248 | -0.66498
4.317 | -0.62928 | 4.612 | -0.64929 | 4.5312 | -0.68673 | 3.7329 | -0.64642
8.6546 | -0.61076 | 8.9432 | -0.63182 | 8.848 | -0.66401 | 8.1189 | -0.62667
17.573 | -0.56595 | 17.934 | -0.59023 | 17.81 | -0.6073 | 16.986 | -0.57806
35.832 | -0.41507 | 36.253 | -0.45553 | 36.155 | -0.40209 | 35.211 | -0.41777
71.57 | 0.22184 | 72.063 | 0.12324 | 71.939 | 0.37752 | 71.008 | 0.27867
143.16 | 0.71421 | 143.82 | 0.665 | 143.52 | 0.83182 | 142.59 | 0.76129
286.2 | 1.0388 | 287.14 | 1.0103 | 286.78 | 1.1543 | 285.77 | 1.0884
572.34 | 1.3326 | 573.82 | 1.3114 | 573.31 | 1.4202 | 572.21 | 1.3716
858.51 | 1.4666 | 860.56 | 1.452 | 859.8 | 1.5212 | 858.57 | 1.4869
1144.7 | 1.5335 | 1147.3 | 1.525 | 1146.3 | 1.5685 | 1145 | 1.542
1430.8 | 1.5726 | 1433.9 | 1.5688 | 1432.8 | 1.5974 | 1431.3 | 1.5747
1716.9 | 1.5989 | 1720.6 | 1.5988 | 1719.2 | 1.6182 | 1717.5 | 1.5973
2002.9 | 1.619 | 2007.2 | 1.6215 | 2005.6 | 1.6348 | 2003.8 | 1.6147
2289 | 1.6354 | 2293.8 | 1.6401 | 2292 | 1.6488 | 2290.1 | 1.6293
2575.1 | 1.6492 | 2580.4 | 1.6559 | 2578.3 | 1.6613 | 2576.2 | 1.6422
2861 | 1.6615 | 2867 | 1.6697 | 2864.7 | 1.6726 | 2862.3 | 1.6537
3147.1 | 1.6728 | 3153.5 | 1.6822 | 3151.2 | 1.6831 | 3148.5 | 1.6644
3433.2 | 1.6832 | 3440.2 | 1.6936 | 3437.5 | 1.693 | 3434.8 | 1.6743
3719.1 | 1.6931 | 3726.6 | 1.7041 | 3724 | 1.7023 | 3721 | 1.6836
4005.2 | 1.7023 | 4013.3 | 1.7139 | 4010.2 | 1.7112 | 4007.3 | 1.6925
4291.3 | 1.7111 | 4299.8 | 1.7232 | 4296.5 | 1.7198 | 4293.4 | 1.7009
4577.2 | 1.7195 | 4586.5 | 1.732 | 4582.8 | 1.728 | 4579.5 | 1.709
4863.3 | 1.7276 | 4873 | 1.7405 | 4869.2 | 1.7359 | 4865.8 | 1.7167
5149.3 | 1.7354 | 5159.6 | 1.7486 | 5155.7 | 1.7436 | 5152.1 | 1.7243
5435.3 | 1.7429 | 5446.2 | 1.7565 | 5442.1 | 1.751 | 5438.2 | 1.7317
5721.5 | 1.75 | 5732.8 | 1.7641 | 5728.6 | 1.7582 | 5724.5 | 1.7388
6007.3 | 1.757 | 6019.3 | 1.7715 | 6014.8 | 1.7652 | 6010.9 | 1.7458
6293.4 | 1.7638 | 6305.8 | 1.7787 | 6301.1 | 1.772 | 6297 | 1.7527
6579.5 | 1.7706 | 6592.5 | 1.7856 | 6587.6 | 1.7788 | 6583.1 | 1.7595
6865.5 | 1.7771 | 6879 | 1.7924 | 6873.9 | 1.7853 | 6869.1 | 1.7661
7151.6 | 1.7835 | 7165.8 | 1.7989 | 7160.3 | 1.7917 | 7155.5 | 1.7725
7437.8 | 1.7898 | 7452.3 | 1.8053 | 7446.6 | 1.7979 | 7441.6 | 1.7788
7723.4 | 1.7959 | 7738.7 | 1.8115 | 7733 | 1.8041 | 7727.5 | 1.7849
8009.5 | 1.8019 | 8025.3 | 1.8176 | 8019.4 | 1.8101 | 8013.8 | 1.791
8295.3 | 1.8079 | 8311.9 | 1.8236 | 8306 | 1.8161 | 8299.8 | 1.7969
8581.6 | 1.8137 | 8598.4 | 1.8294 | 8592.1 | 1.8218 | 8586.2 | 1.8028
8867.5 | 1.8195 | 8884.9 | 1.8352 | 8878.3 | 1.8276 | 8872.2 | 1.8085
9153.6 | 1.8251 | 9171.5 | 1.8408 | 9164.9 | 1.8331 | 9158.6 | 1.8142
9439.3 | 1.8307 | 9457.6 | 1.8463 | 9451 | 1.8387 | 9444.4 | 1.8198
9725.3 | 1.8362 | 9744.2 | 1.8518 | 9737.1 | 1.8442 | 9730.7 | 1.8253
10011 | 1.8417 | 10031 | 1.8572 | 10024 | 1.8495 | 10017 | 1.8307
10297 | 1.847 | 10317 | 1.8625 | 10310 | 1.8548 | 10303 | 1.8361
10583 | 1.8522 | 10604 | 1.8679 | 10596 | 1.86 | 10589 | 1.8413
10869 | 1.8572 | 10890 | 1.8731 | 10883 | 1.8651 | 10875 | 1.8464
11155 | 1.8623 | 11177 | 1.8783 | 11169 | 1.8701 | 11162 | 1.8514
11441 | 1.8673 | 11464 | 1.8834 | 11455 | 1.8752 | 11448 | 1.8563
11727 | 1.8722 | 11750 | 1.8885 | 11741 | 1.8801 | 11734 | 1.861
12013 | 1.8771 | 12037 | 1.8934 | 12027 | 1.8849 | 12020 | 1.8658
12299 | 1.8818 | 12323 | 1.8983 | 12314 | 1.8898 | 12307 | 1.8705
12585 | 1.8865 | 12609 | 1.9031 | 12600 | 1.8945 | 12592 | 1.8751
12871 | 1.8911 | 12896 | 1.9078 | 12887 | 1.8993 | 12879 | 1.8797
13157 | 1.8957 | 13183 | 1.9125 | 13173 | 1.9039 | 13165 | 1.8842
13443 | 1.9002 | 13469 | 1.9171 | 13459 | 1.9085 | 13451 | 1.8886
13729 | 1.9047 | 13756 | 1.9215 | 13745 | 1.9131 | 13737 | 1.893
14015 | 1.9091 | 14042 | 1.926 | 14032 | 1.9175 | 14023 | 1.8973
14301 | 1.9134 | 14329 | 1.9302 | 14318 | 1.9219 | 14310 | 1.9015
16739 | 1.9482 | 16772 | 1.9653 | 16759 | 1.957 | 16749 | 1.9364
18922 | 1.9765 | 18959 | 1.9939 | 18944 | 1.9855 | 18934 | 1.9647
22557 | 2.0183 | 22600 | 2.0363 | 22582 | 2.0277 | 22571 | 2.0064

## Minor_loops
P1 |  | P2 |  | P3 |  | P4
H (A/m) | B(T) | H (A/m) | B(T) | H (A/m) | B(T) | H (A/m) | B(T)
-0.80235 | 0.66127 | -0.58937 | 0.6866 | -0.99229 | 0.6918 | -0.72743 | 0.67927
3.9291 | 0.66273 | 4.1339 | 0.68756 | 3.759 | 0.6934 | 4.0057 | 0.68067
8.8362 | 0.66497 | 9.0147 | 0.68921 | 8.6686 | 0.6959 | 8.938 | 0.68287
14.389 | 0.66813 | 14.553 | 0.69155 | 14.177 | 0.69937 | 14.469 | 0.68595
19.347 | 0.67132 | 19.553 | 0.69405 | 19.182 | 0.70292 | 19.527 | 0.68908
29.112 | 0.67865 | 29.276 | 0.70004 | 28.935 | 0.71092 | 29.268 | 0.6965
38.83 | 0.6872 | 39.035 | 0.70711 | 38.661 | 0.72042 | 38.958 | 0.70526
44.955 | 0.693 | 45.157 | 0.71199 | 44.804 | 0.72705 | 45.092 | 0.71126
51.129 | 0.69932 | 51.332 | 0.71734 | 50.968 | 0.73412 | 51.302 | 0.71776
60.345 | 0.70951 | 60.487 | 0.72602 | 60.142 | 0.74584 | 60.51 | 0.72846
70.808 | 0.72211 | 70.929 | 0.73682 | 70.623 | 0.76071 | 70.993 | 0.74192
84.843 | 0.74098 | 84.968 | 0.75289 | 84.702 | 0.78323 | 85.006 | 0.76222
94.676 | 0.7549 | 94.81 | 0.76487 | 94.528 | 0.80003 | 94.903 | 0.77747
110.04 | 0.77811 | 110.16 | 0.78493 | 109.92 | 0.82813 | 110.36 | 0.80288
130.98 | 0.81153 | 131.05 | 0.8142 | 130.87 | 0.86844 | 131.39 | 0.83946
160.92 | 0.86135 | 160.98 | 0.85854 | 160.81 | 0.92733 | 161.3 | 0.89369
186.04 | 0.90298 | 186.11 | 0.89639 | 185.99 | 0.97535 | 186.6 | 0.93877
216.69 | 0.95249 | 216.78 | 0.94215 | 216.67 | 1.0309 | 217.37 | 0.99167
256.49 | 1.0135 | 256.6 | 0.99948 | 256.57 | 1.0969 | 257.31 | 1.0559
301.7 | 1.0771 | 301.8 | 1.0603 | 301.84 | 1.163 | 302.64 | 1.1218
351.91 | 1.1405 | 351.99 | 1.1218 | 352.1 | 1.2258 | 353.15 | 1.1857
422.89 | 1.2175 | 423 | 1.1978 | 423.16 | 1.298 | 424.2 | 1.2613
503.65 | 1.2895 | 503.75 | 1.27 | 504 | 1.3613 | 505.09 | 1.3294
603.91 | 1.3634 | 603.98 | 1.3464 | 604.35 | 1.4213 | 605.39 | 1.3961
709.04 | 1.4214 | 709.19 | 1.4071 | 709.71 | 1.4656 | 710.63 | 1.4464
800.82 | 1.4598 | 800.92 | 1.4478 | 801.53 | 1.4936 | 802.48 | 1.4787
953.54 | 1.5071 | 953.73 | 1.4984 | 954.52 | 1.5272 | 954.78 | 1.5175
995.26 | 1.5174 | 995.52 | 1.5093 | 996.25 | 1.5345 | 995.41 | 1.5258
952.32 | 1.5139 | 952.67 | 1.5055 | 953.34 | 1.5318 | 951.98 | 1.5226
799.46 | 1.4934 | 799.79 | 1.4846 | 800.28 | 1.5174 | 799.05 | 1.5057
707.74 | 1.4744 | 708.07 | 1.465 | 708.45 | 1.5045 | 707.21 | 1.4903
602.51 | 1.4423 | 602.85 | 1.4328 | 603.11 | 1.4828 | 601.93 | 1.4643
502.28 | 1.3978 | 502.62 | 1.3884 | 502.74 | 1.4508 | 501.75 | 1.4267
421.56 | 1.3487 | 421.87 | 1.3396 | 421.9 | 1.4128 | 421.04 | 1.3832
350.66 | 1.2929 | 350.89 | 1.2846 | 350.89 | 1.3667 | 350.36 | 1.3317
300.53 | 1.2447 | 300.76 | 1.2374 | 300.68 | 1.3247 | 300.26 | 1.2856
255.36 | 1.1939 | 255.61 | 1.188 | 255.5 | 1.2783 | 255.11 | 1.236
215.68 | 1.1426 | 215.86 | 1.1382 | 215.76 | 1.2294 | 215.51 | 1.1847
185.17 | 1.0981 | 185.34 | 1.0954 | 185.18 | 1.1856 | 185.06 | 1.1397
160.03 | 1.058 | 160.21 | 1.0569 | 160.04 | 1.1448 | 159.84 | 1.0985
130.18 | 1.005 | 130.31 | 1.0062 | 130.12 | 1.0895 | 130.06 | 1.0436
109.43 | 0.96469 | 109.57 | 0.96749 | 109.36 | 1.0463 | 109.39 | 1.0011
94.215 | 0.93273 | 94.389 | 0.93702 | 94.129 | 1.0116 | 94.253 | 0.96745
84.434 | 0.91118 | 84.584 | 0.91645 | 84.315 | 0.98798 | 84.4 | 0.94471
70.366 | 0.8781 | 70.536 | 0.88516 | 70.204 | 0.9512 | 70.341 | 0.90968
60.009 | 0.85226 | 60.205 | 0.86078 | 59.843 | 0.92221 | 60.016 | 0.88224
50.901 | 0.82827 | 51.101 | 0.83805 | 50.746 | 0.89504 | 50.943 | 0.85675
44.768 | 0.81149 | 44.986 | 0.82209 | 44.602 | 0.87596 | 44.799 | 0.8388
38.596 | 0.79397 | 38.815 | 0.80557 | 38.394 | 0.85604 | 38.584 | 0.8201
28.783 | 0.76445 | 29.026 | 0.77792 | 28.591 | 0.82199 | 28.742 | 0.78853
19.159 | 0.73311 | 19.306 | 0.74847 | 18.95 | 0.78549 | 19.152 | 0.75491
14.231 | 0.71632 | 14.364 | 0.73265 | 14.038 | 0.76599 | 14.249 | 0.73685
8.7169 | 0.69648 | 8.8544 | 0.71404 | 8.4663 | 0.74262 | 8.7509 | 0.71556
3.8127 | 0.67782 | 3.9586 | 0.69669 | 3.5502 | 0.72064 | 3.8169 | 0.6956
-0.73974 | 0.65903 | -0.63007 | 0.67925 | -1.0213 | 0.69809 | -0.62295 | 0.67542
3.9622 | 0.6603 | 4.1315 | 0.68019 | 3.7344 | 0.69967 | 4.1347 | 0.6768
8.8873 | 0.66244 | 9.0453 | 0.68183 | 8.6673 | 0.70212 | 9.0403 | 0.67904
14.399 | 0.66543 | 14.58 | 0.68424 | 14.18 | 0.70553 | 14.582 | 0.68218
19.417 | 0.66852 | 19.569 | 0.68676 | 19.169 | 0.70901 | 19.632 | 0.68538
29.145 | 0.6757 | 29.318 | 0.69271 | 28.9 | 0.71696 | 29.385 | 0.69283
38.875 | 0.68414 | 39.069 | 0.69977 | 38.678 | 0.72639 | 39.054 | 0.70155
44.992 | 0.68994 | 45.199 | 0.70471 | 44.798 | 0.73304 | 45.127 | 0.70756
51.181 | 0.69613 | 51.384 | 0.71005 | 50.953 | 0.74027 | 51.336 | 0.71405
60.375 | 0.70622 | 60.55 | 0.71874 | 60.175 | 0.75206 | 60.542 | 0.72484
70.793 | 0.71873 | 70.997 | 0.72959 | 70.611 | 0.76697 | 71.037 | 0.73831
84.852 | 0.7375 | 85.03 | 0.74581 | 84.68 | 0.7895 | 85.026 | 0.75854
94.665 | 0.75139 | 94.804 | 0.75783 | 94.481 | 0.80637 | 94.922 | 0.77368
110.03 | 0.77457 | 110.22 | 0.77811 | 109.9 | 0.83451 | 110.36 | 0.79895
130.94 | 0.80802 | 131.12 | 0.8077 | 130.82 | 0.87494 | 131.42 | 0.83548
160.88 | 0.85796 | 161.09 | 0.85259 | 160.83 | 0.93408 | 161.3 | 0.88959
186 | 0.89974 | 186.2 | 0.89086 | 186 | 0.98234 | 186.51 | 0.93449
216.65 | 0.94945 | 216.84 | 0.93697 | 216.71 | 1.0381 | 217.32 | 0.98743
256.49 | 1.0107 | 256.64 | 0.99479 | 256.55 | 1.1044 | 257.21 | 1.0518
301.71 | 1.0746 | 301.84 | 1.0562 | 301.86 | 1.1709 | 302.54 | 1.118
351.93 | 1.1383 | 351.99 | 1.1183 | 352.12 | 1.2341 | 353.02 | 1.1823
422.9 | 1.2161 | 422.98 | 1.1951 | 423.17 | 1.3069 | 424.13 | 1.2588
503.66 | 1.2887 | 503.68 | 1.268 | 504.04 | 1.3707 | 505.03 | 1.3277
603.89 | 1.3597 | 603.99 | 1.3404 | 604.37 | 1.4287 | 605.37 | 1.3922
709.13 | 1.4161 | 709.22 | 1.3989 | 709.77 | 1.4718 | 710.61 | 1.4413
800.86 | 1.4539 | 800.94 | 1.4387 | 801.57 | 1.4994 | 802.44 | 1.4732
953.63 | 1.5005 | 953.8 | 1.4888 | 954.61 | 1.5326 | 954.76 | 1.5118
996.56 | 1.5107 | 996.6 | 1.5 | 997.55 | 1.54 | 998.24 | 1.5202
1138.9 | 1.5392 | 1138.8 | 1.5317 | 1140 | 1.5602 | 1140.9 | 1.5437
1206.4 | 1.5502 | 1206.3 | 1.5442 | 1207.7 | 1.5683 | 1209.7 | 1.5528
1525.2 | 1.5894 | 1525.7 | 1.588 | 1527 | 1.5975 | 1523.8 | 1.5856
1201.5 | 1.5677 | 1201.8 | 1.5651 | 1202.8 | 1.5801 | 1200.9 | 1.5665
1133.9 | 1.5614 | 1134.3 | 1.5582 | 1135.1 | 1.5754 | 1132.2 | 1.5611
995.3 | 1.545 | 995.46 | 1.541 | 996.33 | 1.5641 | 995.37 | 1.5479
952.36 | 1.5388 | 952.6 | 1.5343 | 953.4 | 1.56 | 951.96 | 1.5429
799.48 | 1.5104 | 799.77 | 1.5042 | 800.32 | 1.5412 | 799.02 | 1.5204
707.73 | 1.4865 | 708.02 | 1.4792 | 708.46 | 1.5255 | 707.2 | 1.5014
602.5 | 1.4497 | 602.8 | 1.4413 | 603.1 | 1.5005 | 601.89 | 1.4714
502.27 | 1.4015 | 502.56 | 1.3925 | 502.72 | 1.4656 | 501.67 | 1.4306
421.54 | 1.3499 | 421.84 | 1.3408 | 421.91 | 1.4257 | 421.01 | 1.3849
350.58 | 1.2924 | 350.87 | 1.2839 | 350.9 | 1.378 | 350.27 | 1.3319
300.46 | 1.2431 | 300.73 | 1.2357 | 300.66 | 1.335 | 300.16 | 1.2851
255.34 | 1.1916 | 255.55 | 1.1854 | 255.43 | 1.2878 | 255.04 | 1.2349
215.67 | 1.1396 | 215.83 | 1.135 | 215.71 | 1.2381 | 215.43 | 1.1831
185.18 | 1.0949 | 185.34 | 1.0918 | 185.16 | 1.1938 | 184.98 | 1.1376
160.03 | 1.0545 | 160.19 | 1.0528 | 159.97 | 1.1526 | 159.73 | 1.096
130.17 | 1.001 | 130.31 | 1.0017 | 130.09 | 1.0969 | 129.98 | 1.0407
109.42 | 0.96024 | 109.58 | 0.9628 | 109.36 | 1.0534 | 109.31 | 0.99782
94.215 | 0.92796 | 94.378 | 0.93213 | 94.133 | 1.0184 | 94.125 | 0.96388
84.414 | 0.9063 | 84.61 | 0.91149 | 84.302 | 0.99453 | 84.279 | 0.94093
70.371 | 0.87297 | 70.515 | 0.88006 | 70.222 | 0.95735 | 70.263 | 0.90576
60.009 | 0.84708 | 60.139 | 0.85549 | 59.804 | 0.92807 | 59.926 | 0.87816
50.915 | 0.82299 | 51.036 | 0.83277 | 50.701 | 0.90067 | 50.849 | 0.85239
44.771 | 0.8062 | 44.914 | 0.81685 | 44.561 | 0.88138 | 44.708 | 0.83441
38.599 | 0.78871 | 38.742 | 0.80032 | 38.389 | 0.86104 | 38.466 | 0.8156
28.793 | 0.75908 | 28.964 | 0.77242 | 28.567 | 0.82662 | 28.68 | 0.78385
19.137 | 0.72761 | 19.299 | 0.74281 | 18.912 | 0.78972 | 19.074 | 0.74998
14.226 | 0.71086 | 14.364 | 0.72691 | 13.955 | 0.76984 | 14.146 | 0.7319
8.7251 | 0.69107 | 8.817 | 0.70813 | 8.4376 | 0.74618 | 8.6271 | 0.71048
3.7959 | 0.67266 | 3.9226 | 0.69065 | 3.5495 | 0.72416 | 3.7573 | 0.69044
-0.73581 | 0.65387 | -0.64311 | 0.67299 | -1.0173 | 0.70155 | -0.68745 | 0.67005
3.9983 | 0.65532 | 4.0839 | 0.67392 | 3.7505 | 0.70309 | 4.0545 | 0.67143
8.8956 | 0.65755 | 8.9882 | 0.67552 | 8.673 | 0.70552 | 8.9638 | 0.67373
14.441 | 0.66065 | 14.533 | 0.67788 | 14.181 | 0.70886 | 14.517 | 0.67692
19.433 | 0.66378 | 19.512 | 0.68037 | 19.155 | 0.71228 | 19.592 | 0.68024
29.173 | 0.67101 | 29.273 | 0.68633 | 28.899 | 0.72018 | 29.301 | 0.68773
38.914 | 0.67951 | 39.022 | 0.69346 | 38.657 | 0.72961 | 38.98 | 0.69655
45.028 | 0.68539 | 45.152 | 0.69836 | 44.789 | 0.73625 | 45.132 | 0.70272
51.175 | 0.69163 | 51.286 | 0.7037 | 50.99 | 0.74346 | 51.331 | 0.70944
60.38 | 0.70175 | 60.496 | 0.71241 | 60.195 | 0.75522 | 60.541 | 0.72031
70.831 | 0.71434 | 70.964 | 0.72327 | 70.676 | 0.7701 | 71.059 | 0.73392
84.901 | 0.73308 | 85.034 | 0.73947 | 84.738 | 0.79255 | 85.052 | 0.75431
94.704 | 0.74699 | 94.863 | 0.75167 | 94.564 | 0.8094 | 94.949 | 0.76963
110.05 | 0.77023 | 110.24 | 0.772 | 109.93 | 0.83757 | 110.39 | 0.79518
131 | 0.80378 | 131.17 | 0.80165 | 130.91 | 0.87798 | 131.41 | 0.8319
160.89 | 0.85389 | 161.11 | 0.84657 | 160.88 | 0.93719 | 161.3 | 0.88637
186.05 | 0.8959 | 186.22 | 0.88487 | 186.05 | 0.98552 | 186.56 | 0.93168
216.72 | 0.94586 | 216.86 | 0.93114 | 216.71 | 1.0413 | 217.3 | 0.98493
256.53 | 1.0074 | 256.7 | 0.98919 | 256.54 | 1.1077 | 257.21 | 1.0496
301.76 | 1.0716 | 301.9 | 1.0507 | 301.83 | 1.1742 | 302.54 | 1.116
351.92 | 1.1355 | 352.06 | 1.1128 | 352.08 | 1.2375 | 353.05 | 1.1806
422.92 | 1.2135 | 423.01 | 1.1898 | 423.16 | 1.3104 | 424.18 | 1.2571
503.64 | 1.2862 | 503.76 | 1.2629 | 503.97 | 1.3742 | 505.05 | 1.3261
603.89 | 1.3572 | 604.01 | 1.3352 | 604.36 | 1.432 | 605.42 | 1.3904
709.09 | 1.4136 | 709.23 | 1.3935 | 709.68 | 1.4751 | 710.64 | 1.4395
800.86 | 1.4516 | 800.96 | 1.4333 | 801.54 | 1.5028 | 802.48 | 1.4714
953.63 | 1.4982 | 953.79 | 1.4833 | 954.51 | 1.5359 | 954.82 | 1.51
996.51 | 1.5084 | 996.6 | 1.4945 | 997.55 | 1.5433 | 998.26 | 1.5184
1138.8 | 1.5367 | 1138.8 | 1.5257 | 1140 | 1.5634 | 1140.9 | 1.5417
1206.3 | 1.5476 | 1206.3 | 1.5381 | 1207.6 | 1.5713 | 1209.7 | 1.5508
1530.4 | 1.5868 | 1530.4 | 1.5821 | 1532.2 | 1.6006 | 1534 | 1.5839
1927.6 | 1.6182 | 1927.7 | 1.6176 | 1929.9 | 1.626 | 1930.4 | 1.6115
1996.2 | 1.6228 | 1996.7 | 1.6225 | 1998.5 | 1.6297 | 1996.1 | 1.6154
1922.6 | 1.6197 | 1923.1 | 1.6193 | 1924.8 | 1.627 | 1921.5 | 1.6125
1525.2 | 1.5988 | 1525.7 | 1.5969 | 1526.9 | 1.6091 | 1523.8 | 1.5935
1201.5 | 1.5736 | 1201.9 | 1.5694 | 1202.7 | 1.5897 | 1200.9 | 1.572
1133.9 | 1.5666 | 1134.3 | 1.5616 | 1135.1 | 1.5846 | 1132.2 | 1.5662
994.14 | 1.5488 | 994.45 | 1.5424 | 995.13 | 1.5722 | 994.02 | 1.5518
952.37 | 1.5422 | 952.73 | 1.5353 | 953.33 | 1.5678 | 951.99 | 1.5466
799.55 | 1.5122 | 799.82 | 1.5034 | 800.25 | 1.548 | 799.07 | 1.523
707.8 | 1.4875 | 708.07 | 1.4775 | 708.47 | 1.5316 | 707.21 | 1.5034
602.58 | 1.4496 | 602.88 | 1.4387 | 603.1 | 1.5059 | 601.95 | 1.4727
502.36 | 1.4005 | 502.58 | 1.3891 | 502.71 | 1.4705 | 501.72 | 1.4313
421.62 | 1.3484 | 421.85 | 1.3369 | 421.89 | 1.4302 | 421.09 | 1.3852
350.67 | 1.2904 | 350.88 | 1.2796 | 350.83 | 1.3822 | 350.36 | 1.3317
300.54 | 1.2409 | 300.73 | 1.2309 | 300.63 | 1.339 | 300.28 | 1.2846
255.36 | 1.189 | 255.58 | 1.1804 | 255.42 | 1.2916 | 255.15 | 1.234
215.67 | 1.1368 | 215.86 | 1.1298 | 215.64 | 1.2418 | 215.57 | 1.182
185.19 | 1.0918 | 185.35 | 1.0865 | 185.11 | 1.1974 | 185.09 | 1.1364
160.04 | 1.051 | 160.22 | 1.0474 | 159.98 | 1.1563 | 159.87 | 1.0948
130.16 | 0.99732 | 130.33 | 0.99631 | 130.1 | 1.1004 | 130.07 | 1.0393
109.41 | 0.95625 | 109.6 | 0.95732 | 109.38 | 1.0567 | 109.33 | 0.99649
94.235 | 0.92377 | 94.394 | 0.92667 | 94.138 | 1.0216 | 94.226 | 0.96251
84.442 | 0.90198 | 84.595 | 0.906 | 84.36 | 0.99769 | 84.328 | 0.93948
70.391 | 0.86853 | 70.535 | 0.87448 | 70.222 | 0.96042 | 70.304 | 0.9042
60.022 | 0.84247 | 60.174 | 0.85004 | 59.849 | 0.93109 | 59.952 | 0.87665
50.923 | 0.81829 | 51.078 | 0.82729 | 50.728 | 0.90358 | 50.842 | 0.85095
44.8 | 0.80142 | 44.954 | 0.81139 | 44.588 | 0.88426 | 44.705 | 0.83291
38.601 | 0.78381 | 38.79 | 0.79477 | 38.393 | 0.86403 | 38.457 | 0.8141
28.802 | 0.75416 | 28.985 | 0.7669 | 28.576 | 0.82956 | 28.678 | 0.78244
19.152 | 0.7226 | 19.305 | 0.73733 | 18.857 | 0.79228 | 19.103 | 0.74866
14.23 | 0.70572 | 14.379 | 0.72153 | 13.938 | 0.77225 | 14.162 | 0.73053
8.6856 | 0.68567 | 8.8507 | 0.70287 | 8.4268 | 0.74849 | 8.6329 | 0.70899
3.7921 | 0.66704 | 3.9484 | 0.68548 | 3.5006 | 0.72615 | 3.7548 | 0.6889
-0.74933 | 0.64811 | -0.61488 | 0.66793 | -1.0468 | 0.70329 | -0.70119 | 0.66848
3.9947 | 0.64939 | 4.1259 | 0.66906 | 3.6926 | 0.70481 | 4.0628 | 0.66999
8.8962 | 0.65148 | 9.0348 | 0.67081 | 8.6025 | 0.70727 | 8.9593 | 0.6724
14.451 | 0.65445 | 14.558 | 0.67329 | 14.143 | 0.71074 | 14.47 | 0.6757
19.429 | 0.65752 | 19.552 | 0.67584 | 19.122 | 0.71434 | 19.537 | 0.67908
29.157 | 0.66474 | 29.259 | 0.68187 | 28.947 | 0.72241 | 29.254 | 0.68669
38.901 | 0.67314 | 39.035 | 0.68909 | 38.706 | 0.73189 | 38.983 | 0.69563
44.99 | 0.67892 | 45.161 | 0.69408 | 44.839 | 0.73862 | 45.104 | 0.70185
51.222 | 0.68517 | 51.324 | 0.69945 | 51.002 | 0.74588 | 51.309 | 0.70853
60.342 | 0.69532 | 60.508 | 0.70818 | 60.202 | 0.75773 | 60.506 | 0.71939
70.824 | 0.70787 | 70.93 | 0.7191 | 70.634 | 0.77268 | 71.008 | 0.73286
84.879 | 0.72663 | 85.017 | 0.73541 | 84.739 | 0.79536 | 85.026 | 0.75317
94.671 | 0.74049 | 94.819 | 0.74763 | 94.578 | 0.81237 | 94.884 | 0.76829
110.03 | 0.76364 | 110.18 | 0.76802 | 109.94 | 0.84073 | 110.36 | 0.79364
130.94 | 0.79711 | 131.11 | 0.79779 | 130.94 | 0.88131 | 131.42 | 0.83029
160.85 | 0.84708 | 161.05 | 0.84282 | 160.9 | 0.94057 | 161.29 | 0.88475
186 | 0.88892 | 186.15 | 0.88123 | 186.14 | 0.9889 | 186.54 | 0.93005
216.65 | 0.93874 | 216.8 | 0.92771 | 216.81 | 1.0448 | 217.33 | 0.98332
256.46 | 1.0002 | 256.59 | 0.9859 | 256.64 | 1.1112 | 257.25 | 1.048
301.69 | 1.0646 | 301.84 | 1.0476 | 301.92 | 1.1777 | 302.56 | 1.1144
351.88 | 1.1287 | 352 | 1.11 | 352.17 | 1.241 | 353.08 | 1.179
422.89 | 1.2069 | 422.96 | 1.1871 | 423.26 | 1.314 | 424.2 | 1.2556
503.64 | 1.2799 | 503.68 | 1.2602 | 504.07 | 1.3778 | 505.12 | 1.3246
603.92 | 1.3511 | 603.91 | 1.3325 | 604.45 | 1.4357 | 605.48 | 1.3889
709.15 | 1.4078 | 709.2 | 1.391 | 709.78 | 1.4788 | 710.73 | 1.438
800.89 | 1.446 | 800.92 | 1.4309 | 801.65 | 1.5063 | 802.62 | 1.47
953.65 | 1.4929 | 953.75 | 1.4808 | 954.65 | 1.5395 | 954.96 | 1.5086
996.55 | 1.5032 | 996.6 | 1.492 | 997.57 | 1.5469 | 998.33 | 1.517
1138.8 | 1.5316 | 1138.9 | 1.5232 | 1140 | 1.567 | 1141 | 1.5403
1206.4 | 1.5426 | 1206.3 | 1.5354 | 1207.7 | 1.575 | 1209.8 | 1.5494
1530.5 | 1.5818 | 1530.5 | 1.5794 | 1532.2 | 1.6043 | 1534.2 | 1.5824
1927.9 | 1.6132 | 1927.9 | 1.6147 | 1930.1 | 1.6297 | 1931.8 | 1.61
3370.5 | 1.6802 | 3370.5 | 1.6889 | 3374.6 | 1.6898 | 3375.5 | 1.6725
4085.7 | 1.7039 | 4085.8 | 1.7143 | 4090.6 | 1.7124 | 4091.2 | 1.6954
6946.3 | 1.7786 | 6946.7 | 1.7919 | 6954.7 | 1.7858 | 6954.1 | 1.7687
9824.8 | 1.8379 | 9825.1 | 1.8521 | 9837.1 | 1.8449 | 9834.3 | 1.8274
12691 | 1.888 | 12691 | 1.9026 | 12707 | 1.895 | 12702 | 1.877
18428 | 1.9704 | 18429 | 1.9854 | 18452 | 1.9775 | 18444 | 1.9588
24160 | 2.0354 | 24161 | 2.0505 | 24191 | 2.0427 | 24175 | 2.0233
18424 | 1.9709 | 18424 | 1.9858 | 18446 | 1.9779 | 18434 | 1.9592
12686 | 1.8892 | 12687 | 1.9036 | 12701 | 1.8958 | 12692 | 1.8779
9820 | 1.8396 | 9820.5 | 1.8536 | 9831.8 | 1.846 | 9824 | 1.8287
6941.4 | 1.7811 | 6942 | 1.7944 | 6949.8 | 1.7877 | 6943.8 | 1.7708
4080.5 | 1.7091 | 4081 | 1.7202 | 4085.4 | 1.7165 | 4080.9 | 1.6997
3365.3 | 1.6871 | 3365.8 | 1.697 | 3369.3 | 1.6952 | 3365.3 | 1.6783
1922.7 | 1.6296 | 1923.2 | 1.6344 | 1924.9 | 1.6423 | 1921.6 | 1.6238
1525.3 | 1.6057 | 1525.8 | 1.6077 | 1527 | 1.6224 | 1523.9 | 1.6023
1201.5 | 1.578 | 1201.9 | 1.5769 | 1202.8 | 1.6013 | 1201.1 | 1.5787
1134 | 1.5706 | 1134.4 | 1.5685 | 1135.1 | 1.5958 | 1132.3 | 1.5724
995.34 | 1.5518 | 995.62 | 1.5481 | 996.31 | 1.5827 | 995.59 | 1.5572
952.48 | 1.5451 | 952.77 | 1.5406 | 953.41 | 1.5781 | 952.03 | 1.5517
799.61 | 1.5142 | 799.88 | 1.5074 | 800.32 | 1.5575 | 799.03 | 1.5271
707.82 | 1.4889 | 708.16 | 1.4808 | 708.47 | 1.5407 | 707.2 | 1.5068
602.59 | 1.4506 | 602.96 | 1.4413 | 603.14 | 1.5144 | 601.92 | 1.4754
502.3 | 1.4012 | 502.68 | 1.391 | 502.79 | 1.4785 | 501.69 | 1.4334
421.6 | 1.3487 | 421.94 | 1.3385 | 421.93 | 1.4377 | 420.99 | 1.3869
350.65 | 1.2905 | 350.96 | 1.2808 | 350.89 | 1.3892 | 350.25 | 1.333
300.5 | 1.2408 | 300.85 | 1.2319 | 300.71 | 1.3457 | 300.17 | 1.2857
255.36 | 1.1889 | 255.66 | 1.1811 | 255.51 | 1.298 | 255.04 | 1.2349
215.68 | 1.1365 | 215.98 | 1.1304 | 215.77 | 1.2478 | 215.41 | 1.1827
185.24 | 1.0914 | 185.47 | 1.0868 | 185.25 | 1.2031 | 184.98 | 1.1369
160.08 | 1.0506 | 160.36 | 1.0476 | 160.11 | 1.1617 | 159.75 | 1.0951
130.21 | 0.99678 | 130.47 | 0.99615 | 130.17 | 1.1054 | 129.93 | 1.0394
109.48 | 0.95571 | 109.7 | 0.95698 | 109.37 | 1.0613 | 109.26 | 0.99642
94.289 | 0.9232 | 94.483 | 0.92609 | 94.15 | 1.0258 | 94.089 | 0.9623
84.474 | 0.9013 | 84.679 | 0.90527 | 84.337 | 1.0017 | 84.267 | 0.93927
70.44 | 0.86774 | 70.648 | 0.87353 | 70.268 | 0.96418 | 70.22 | 0.90375
60.055 | 0.84154 | 60.25 | 0.84877 | 59.893 | 0.9346 | 59.883 | 0.87595
50.946 | 0.81721 | 51.081 | 0.82573 | 50.788 | 0.90694 | 50.79 | 0.8501
44.842 | 0.80021 | 44.972 | 0.80957 | 44.638 | 0.88742 | 44.662 | 0.83204
38.661 | 0.78248 | 38.789 | 0.79273 | 38.456 | 0.867 | 38.412 | 0.81316
28.855 | 0.75261 | 28.991 | 0.76461 | 28.619 | 0.83215 | 28.616 | 0.78116
19.194 | 0.72087 | 19.335 | 0.73482 | 18.971 | 0.79461 | 19.012 | 0.74698
14.296 | 0.70397 | 14.399 | 0.71893 | 14.045 | 0.77449 | 14.089 | 0.72864
8.7527 | 0.68381 | 8.9027 | 0.70017 | 8.5176 | 0.75056 | 8.6074 | 0.70695
3.8862 | 0.66513 | 4.0091 | 0.68269 | 3.62 | 0.72801 | 3.6838 | 0.68664
-0.13179 | 0.64617 | -0.13179 | 0.66554 | -0.43707 | 0.70501 | 0.79418 | 0.6662